## Sheet
brand | model | name_cn | name_en | face | adh | apps | tmin | tmax | tpeak | chem | thick | color | print | cert | feature | benefit | app_desc | source_raw | url | pub
POLYONICS | XF-504 | XF-504 半光泽蓝色聚酰亚胺 PCB 标签材料（1 mil） | XF-504 Semi-gloss blue polyimide PCB label material (1 mil) | POLYIMIDE | ACRYLIC | ELECTRONICS |  | 150 | 300 | D | 25 |  |  | REACH, RoHS, UL 969 | 1 mil (25 μm) polyimide film; Semi-gloss blue finish; Dimensionally stable at high temperature; Non-yellowing, non-softening abrasion resistant topcoat; Resists highly corrosive, highly active fluxes; Aggressive pressure sensitive acrylic adhesive (PSA); Thermal transfer printable | Maintains barcode integrity and readability through the harshest multi-cycle PCB manufacturing processes; Remains firmly affixed through multiple passes at extreme temperatures and concentrated cleaning chemistries; High contrast printed barcodes remain readable post heat | PCB identification and tracking; electronic component tracking; asset tracking; warranty labeling through multi-pass reflow and wave solder processes | 来源分类页: https://polyonics.com/performancelabels/pcb-labels/ ¦ 原文耐温: 100 hrs at 302 °F (150°C); 5 min at 500 °F (260 °C); 90 sec at 572 °F (300 °C) | https://polyonics.com/wp-content/uploads/2024/12/ProductBrochure_Labels_PCB.pdf | 1
POLYONICS | XF-505 | XF-505 半光泽绿色聚酰亚胺 PCB 标签材料（1 mil） | XF-505 Semi-gloss green polyimide PCB label material (1 mil) | POLYIMIDE | ACRYLIC | ELECTRONICS |  | 150 | 300 | D | 25 |  |  | REACH, RoHS, UL 969 | 1 mil (25 μm) polyimide film; Semi-gloss green finish; Dimensionally stable at high temperature; Non-yellowing, non-softening abrasion resistant topcoat; Resists highly corrosive, highly active fluxes; Aggressive pressure sensitive acrylic adhesive (PSA); Thermal transfer printable | Maintains barcode integrity and readability through the harshest multi-cycle PCB manufacturing processes; Remains firmly affixed through multiple passes at extreme temperatures and concentrated cleaning chemistries; High contrast printed barcodes remain readable post heat | PCB identification and tracking; electronic component tracking; asset tracking; warranty labeling through multi-pass reflow and wave solder processes | 来源分类页: https://polyonics.com/performancelabels/pcb-labels/ ¦ 原文耐温: 100 hrs at 302 °F (150°C); 5 min at 500 °F (260 °C); 90 sec at 572 °F (300 °C) | https://polyonics.com/wp-content/uploads/2024/12/ProductBrochure_Labels_PCB.pdf | 1
POLYONICS | XF-518 | XF-518 哑光白色聚酰亚胺 PCB 标签材料（1 mil） | XF-518 Matte white polyimide PCB label material (1 mil) | POLYIMIDE | ACRYLIC | ELECTRONICS |  | 150 | 300 | D | 25 |  |  | REACH, RoHS, UL 969 | 1 mil (25 μm) polyimide film; Matte white finish; Dimensionally stable at high temperature; Non-yellowing, non-softening abrasion resistant topcoat; Resists highly corrosive, highly active fluxes; Aggressive pressure sensitive acrylic adhesive (PSA); Thermal transfer printable | Maintains barcode integrity and readability through the harshest multi-cycle PCB manufacturing processes; Remains firmly affixed through multiple passes at extreme temperatures and concentrated cleaning chemistries; High contrast printed barcodes remain readable post heat | PCB identification and tracking; electronic component tracking; asset tracking; warranty labeling through multi-pass reflow and wave solder processes | 来源分类页: https://polyonics.com/performancelabels/pcb-labels/ ¦ 原文耐温: 100 hrs at 302 °F (150°C); 5 min at 500 °F (260 °C); 90 sec at 572 °F (300 °C) | https://polyonics.com/wp-content/uploads/2024/12/ProductBrochure_Labels_PCB.pdf | 1
POLYONICS | XF-528 | XF-528 高光泽白色聚酰亚胺 PCB 标签材料（1 mil） | XF-528 High gloss white polyimide PCB label material (1 mil) | POLYIMIDE | ACRYLIC | ELECTRONICS |  | 150 | 300 | D | 25 |  |  | REACH, RoHS, UL 969 | 1 mil (25 μm) polyimide film; High gloss white finish; Dimensionally stable at high temperature; Non-yellowing, non-softening abrasion resistant topcoat; Resists highly corrosive, highly active fluxes; Aggressive pressure sensitive acrylic adhesive (PSA); Thermal transfer printable | Maintains barcode integrity and readability through the harshest multi-cycle PCB manufacturing processes; Remains firmly affixed through multiple passes at extreme temperatures and concentrated cleaning chemistries; High contrast printed barcodes remain readable post heat | PCB identification and tracking; electronic component tracking; asset tracking; warranty labeling through multi-pass reflow and wave solder processes | 来源分类页: https://polyonics.com/performancelabels/pcb-labels/ ¦ 原文耐温: 100 hrs at 302 °F (150°C); 5 min at 500 °F (260 °C); 90 sec at 572 °F (300 °C) | https://polyonics.com/wp-content/uploads/2024/12/ProductBrochure_Labels_PCB.pdf | 1
POLYONICS | XF-581 | XF-581 半光泽白色聚酰亚胺 PCB 标签材料（1 mil） | XF-581 Semi-gloss white polyimide PCB label material (1 mil) | POLYIMIDE | ACRYLIC | ELECTRONICS |  | 150 | 300 | D | 25 |  |  | REACH, RoHS, UL 969 | 1 mil (25 μm) polyimide film; Semi-gloss white finish; Dimensionally stable at high temperature; Non-yellowing, non-softening abrasion resistant topcoat; Resists highly corrosive, highly active fluxes; Aggressive pressure sensitive acrylic adhesive (PSA); Thermal transfer printable | Maintains barcode integrity and readability through the harshest multi-cycle PCB manufacturing processes; Remains firmly affixed through multiple passes at extreme temperatures and concentrated cleaning chemistries; High contrast printed barcodes remain readable post heat | PCB identification and tracking; electronic component tracking; asset tracking; warranty labeling through multi-pass reflow and wave solder processes | 来源分类页: https://polyonics.com/performancelabels/pcb-labels/ ¦ 原文耐温: 100 hrs at 302 °F (150°C); 5 min at 500 °F (260 °C); 90 sec at 572 °F (300 °C) | https://polyonics.com/wp-content/uploads/2024/12/ProductBrochure_Labels_PCB.pdf | 1
POLYONICS | XF-583 | XF-583 哑光白色聚酰亚胺 PCB 标签材料（1 mil） | XF-583 Matte white polyimide PCB label material (1 mil) | POLYIMIDE | ACRYLIC | ELECTRONICS |  | 150 | 300 | D | 25 |  |  | REACH, RoHS, UL 969 | 1 mil (25 μm) polyimide film; Matte white finish; Dimensionally stable at high temperature; Non-yellowing, non-softening abrasion resistant topcoat; Resists highly corrosive, highly active fluxes; Aggressive pressure sensitive acrylic adhesive (PSA); Thermal transfer printable | Maintains barcode integrity and readability through the harshest multi-cycle PCB manufacturing processes; Remains firmly affixed through multiple passes at extreme temperatures and concentrated cleaning chemistries; High contrast printed barcodes remain readable post heat | PCB identification and tracking; electronic component tracking; asset tracking; warranty labeling through multi-pass reflow and wave solder processes | 来源分类页: https://polyonics.com/performancelabels/pcb-labels/ ¦ 原文耐温: 100 hrs at 302 °F (150°C); 5 min at 500 °F (260 °C); 90 sec at 572 °F (300 °C) | https://polyonics.com/wp-content/uploads/2024/12/ProductBrochure_Labels_PCB.pdf | 1
POLYONICS | XF-519 | XF-519 哑光白色聚酰亚胺 PCB 标签材料（2 mil） | XF-519 Matte white polyimide PCB label material (2 mil) | POLYIMIDE | ACRYLIC | ELECTRONICS |  | 150 | 300 | D | 50 |  |  | REACH, RoHS, UL 969 | 2 mil (50 μm) polyimide film; Matte white finish; Dimensionally stable at high temperature; Non-yellowing, non-softening abrasion resistant topcoat; Resists highly corrosive, highly active fluxes; Aggressive pressure sensitive acrylic adhesive (PSA); Thermal transfer printable | Maintains barcode integrity and readability through the harshest multi-cycle PCB manufacturing processes; Remains firmly affixed through multiple passes at extreme temperatures and concentrated cleaning chemistries; High contrast printed barcodes remain readable post heat | PCB identification and tracking; electronic component tracking; asset tracking; warranty labeling through multi-pass reflow and wave solder processes | 来源分类页: https://polyonics.com/performancelabels/pcb-labels/ ¦ 原文耐温: 100 hrs at 302 °F (150°C); 5 min at 500 °F (260 °C); 90 sec at 572 °F (300 °C) | https://polyonics.com/wp-content/uploads/2024/12/ProductBrochure_Labels_PCB.pdf | 1
POLYONICS | XF-520 | XF-520 半光泽黄色聚酰亚胺 PCB 标签材料（2 mil） | XF-520 Semi-gloss yellow polyimide PCB label material (2 mil) | POLYIMIDE | ACRYLIC | ELECTRONICS |  | 150 | 300 | D | 50 |  |  | REACH, RoHS, UL 969 | 2 mil (50 μm) polyimide film; Semi-gloss yellow finish; Dimensionally stable at high temperature; Non-yellowing, non-softening abrasion resistant topcoat; Resists highly corrosive, highly active fluxes; Aggressive pressure sensitive acrylic adhesive (PSA); Thermal transfer printable | Maintains barcode integrity and readability through the harshest multi-cycle PCB manufacturing processes; Remains firmly affixed through multiple passes at extreme temperatures and concentrated cleaning chemistries; High contrast printed barcodes remain readable post heat | PCB identification and tracking; electronic component tracking; asset tracking; warranty labeling through multi-pass reflow and wave solder processes | 来源分类页: https://polyonics.com/performancelabels/pcb-labels/ ¦ 原文耐温: 100 hrs at 302 °F (150°C); 5 min at 500 °F (260 °C); 90 sec at 572 °F (300 °C) | https://polyonics.com/wp-content/uploads/2024/12/ProductBrochure_Labels_PCB.pdf | 1
POLYONICS | XF-525 | XF-525 半光泽绿色聚酰亚胺 PCB 标签材料（2 mil） | XF-525 Semi-gloss green polyimide PCB label material (2 mil) | POLYIMIDE | ACRYLIC | ELECTRONICS |  | 150 | 300 | D | 50 |  |  | REACH, RoHS, UL 969 | 2 mil (50 μm) polyimide film; Semi-gloss green finish; Dimensionally stable at high temperature; Non-yellowing, non-softening abrasion resistant topcoat; Resists highly corrosive, highly active fluxes; Aggressive pressure sensitive acrylic adhesive (PSA); Thermal transfer printable | Maintains barcode integrity and readability through the harshest multi-cycle PCB manufacturing processes; Remains firmly affixed through multiple passes at extreme temperatures and concentrated cleaning chemistries; High contrast printed barcodes remain readable post heat | PCB identification and tracking; electronic component tracking; asset tracking; warranty labeling through multi-pass reflow and wave solder processes | 来源分类页: https://polyonics.com/performancelabels/pcb-labels/ ¦ 原文耐温: 100 hrs at 302 °F (150°C); 5 min at 500 °F (260 °C); 90 sec at 572 °F (300 °C) | https://polyonics.com/wp-content/uploads/2024/12/ProductBrochure_Labels_PCB.pdf | 1
POLYONICS | XF-529 | XF-529 高光泽白色聚酰亚胺 PCB 标签材料（2 mil） | XF-529 High gloss white polyimide PCB label material (2 mil) | POLYIMIDE | ACRYLIC | ELECTRONICS |  | 150 | 300 | D | 50 |  |  | REACH, RoHS, UL 969 | 2 mil (50 μm) polyimide film; High gloss white finish; Dimensionally stable at high temperature; Non-yellowing, non-softening abrasion resistant topcoat; Resists highly corrosive, highly active fluxes; Aggressive pressure sensitive acrylic adhesive (PSA); Thermal transfer printable | Maintains barcode integrity and readability through the harshest multi-cycle PCB manufacturing processes; Remains firmly affixed through multiple passes at extreme temperatures and concentrated cleaning chemistries; High contrast printed barcodes remain readable post heat | PCB identification and tracking; electronic component tracking; asset tracking; warranty labeling through multi-pass reflow and wave solder processes | 来源分类页: https://polyonics.com/performancelabels/pcb-labels/ ¦ 原文耐温: 100 hrs at 302 °F (150°C); 5 min at 500 °F (260 °C); 90 sec at 572 °F (300 °C) | https://polyonics.com/wp-content/uploads/2024/12/ProductBrochure_Labels_PCB.pdf | 1
POLYONICS | XF-541 | XF-541 哑光米黄色聚酰亚胺 PCB 标签材料（2 mil） | XF-541 Matte "buff" color polyimide PCB label material (2 mil) | POLYIMIDE | ACRYLIC | ELECTRONICS |  | 150 | 300 | D | 50 |  |  | REACH, RoHS, UL 969 | 2 mil (50 μm) polyimide film; Matte "buff" color finish; Dimensionally stable at high temperature; Non-yellowing, non-softening abrasion resistant topcoat; Resists highly corrosive, highly active fluxes; Aggressive pressure sensitive acrylic adhesive (PSA); Thermal transfer printable | Maintains barcode integrity and readability through the harshest multi-cycle PCB manufacturing processes; Remains firmly affixed through multiple passes at extreme temperatures and concentrated cleaning chemistries; High contrast printed barcodes remain readable post heat | PCB identification and tracking; electronic component tracking; asset tracking; warranty labeling through multi-pass reflow and wave solder processes | 来源分类页: https://polyonics.com/performancelabels/pcb-labels/ ¦ 原文耐温: 100 hrs at 302 °F (150°C); 5 min at 500 °F (260 °C); 90 sec at 572 °F (300 °C) | https://polyonics.com/wp-content/uploads/2024/12/ProductBrochure_Labels_PCB.pdf | 1
POLYONICS | XF-552 | XF-552 高光泽黄色聚酰亚胺 PCB 标签材料（2 mil） | XF-552 High gloss yellow polyimide PCB label material (2 mil) | POLYIMIDE | ACRYLIC | ELECTRONICS |  | 150 | 300 | D | 50 |  |  | REACH, RoHS | 2 mil (50 μm) polyimide film; High gloss yellow finish; Dimensionally stable at high temperature; Non-yellowing, non-softening abrasion resistant topcoat; Resists highly corrosive, highly active fluxes; Aggressive pressure sensitive acrylic adhesive (PSA); Thermal transfer printable | Maintains barcode integrity and readability through the harshest multi-cycle PCB manufacturing processes; Remains firmly affixed through multiple passes at extreme temperatures and concentrated cleaning chemistries; High contrast printed barcodes remain readable post heat | PCB identification and tracking; electronic component tracking; asset tracking; warranty labeling through multi-pass reflow and wave solder processes | 来源分类页: https://polyonics.com/performancelabels/pcb-labels/ ¦ 原文耐温: 100 hrs at 302 °F (150°C); 5 min at 500 °F (260 °C); 90 sec at 572 °F (300 °C) | https://polyonics.com/wp-content/uploads/2024/12/ProductBrochure_Labels_PCB.pdf | 1
POLYONICS | XF-555 | XF-555 高光泽白色聚酰亚胺 PCB 标签材料（2 mil） | XF-555 High gloss white polyimide PCB label material (2 mil) | POLYIMIDE | ACRYLIC | ELECTRONICS |  | 150 | 300 | D | 50 |  |  | REACH, RoHS, UL 969 | 2 mil (50 μm) polyimide film; High gloss white finish; Dimensionally stable at high temperature; Non-yellowing, non-softening abrasion resistant topcoat; Resists highly corrosive, highly active fluxes; Aggressive pressure sensitive acrylic adhesive (PSA); Thermal transfer printable | Maintains barcode integrity and readability through the harshest multi-cycle PCB manufacturing processes; Remains firmly affixed through multiple passes at extreme temperatures and concentrated cleaning chemistries; High contrast printed barcodes remain readable post heat | PCB identification and tracking; electronic component tracking; asset tracking; warranty labeling through multi-pass reflow and wave solder processes | 来源分类页: https://polyonics.com/performancelabels/pcb-labels/ ¦ 原文耐温: 100 hrs at 302 °F (150°C); 5 min at 500 °F (260 °C); 90 sec at 572 °F (300 °C) | https://polyonics.com/wp-content/uploads/2024/12/ProductBrochure_Labels_PCB.pdf | 1
POLYONICS | XF-582 | XF-582 半光泽白色聚酰亚胺 PCB 标签材料（2 mil） | XF-582 Semi-gloss white polyimide PCB label material (2 mil) | POLYIMIDE | ACRYLIC | ELECTRONICS |  | 150 | 300 | D | 50 |  |  | REACH, RoHS, UL 969 | 2 mil (50 μm) polyimide film; Semi-gloss white finish; Dimensionally stable at high temperature; Non-yellowing, non-softening abrasion resistant topcoat; Resists highly corrosive, highly active fluxes; Aggressive pressure sensitive acrylic adhesive (PSA); Thermal transfer printable | Maintains barcode integrity and readability through the harshest multi-cycle PCB manufacturing processes; Remains firmly affixed through multiple passes at extreme temperatures and concentrated cleaning chemistries; High contrast printed barcodes remain readable post heat | PCB identification and tracking; electronic component tracking; asset tracking; warranty labeling through multi-pass reflow and wave solder processes | 来源分类页: https://polyonics.com/performancelabels/pcb-labels/ ¦ 原文耐温: 100 hrs at 302 °F (150°C); 5 min at 500 °F (260 °C); 90 sec at 572 °F (300 °C) | https://polyonics.com/wp-content/uploads/2024/12/ProductBrochure_Labels_PCB.pdf | 1
POLYONICS | XF-584 | XF-584 哑光白色聚酰亚胺 PCB 标签材料（2 mil） | XF-584 Matte white polyimide PCB label material (2 mil) | POLYIMIDE | ACRYLIC | ELECTRONICS |  | 150 | 300 | D | 50 |  |  | REACH, RoHS, UL 969 | 2 mil (50 μm) polyimide film; Matte white finish; Dimensionally stable at high temperature; Non-yellowing, non-softening abrasion resistant topcoat; Resists highly corrosive, highly active fluxes; Aggressive pressure sensitive acrylic adhesive (PSA); Thermal transfer printable | Maintains barcode integrity and readability through the harshest multi-cycle PCB manufacturing processes; Remains firmly affixed through multiple passes at extreme temperatures and concentrated cleaning chemistries; High contrast printed barcodes remain readable post heat | PCB identification and tracking; electronic component tracking; asset tracking; warranty labeling through multi-pass reflow and wave solder processes | 来源分类页: https://polyonics.com/performancelabels/pcb-labels/ ¦ 原文耐温: 100 hrs at 302 °F (150°C); 5 min at 500 °F (260 °C); 90 sec at 572 °F (300 °C) | https://polyonics.com/wp-content/uploads/2024/12/ProductBrochure_Labels_PCB.pdf | 1
POLYONICS | XF-592 | XF-592 半光泽白色聚酰亚胺 PCB 标签材料（2 mil） | XF-592 Semi-gloss white polyimide PCB label material (2 mil) | POLYIMIDE | ACRYLIC | ELECTRONICS |  | 150 | 300 | D | 50 |  |  | REACH, RoHS, UL 969 | 2 mil (50 μm) polyimide film; Semi-gloss white finish; Dimensionally stable at high temperature; Non-yellowing, non-softening abrasion resistant topcoat; Resists highly corrosive, highly active fluxes; Aggressive pressure sensitive acrylic adhesive (PSA); Thermal transfer printable | Maintains barcode integrity and readability through the harshest multi-cycle PCB manufacturing processes; Remains firmly affixed through multiple passes at extreme temperatures and concentrated cleaning chemistries; High contrast printed barcodes remain readable post heat | PCB identification and tracking; electronic component tracking; asset tracking; warranty labeling through multi-pass reflow and wave solder processes | 来源分类页: https://polyonics.com/performancelabels/pcb-labels/ ¦ 原文耐温: 100 hrs at 302 °F (150°C); 5 min at 500 °F (260 °C); 90 sec at 572 °F (300 °C) | https://polyonics.com/wp-content/uploads/2024/12/ProductBrochure_Labels_PCB.pdf | 1
POLYONICS | XF-731 | XF-731 耐磨面涂层半光泽白色聚酰亚胺 PCB 标签材料（1 mil） | XF-731 Durable Topcoat semi-gloss white polyimide PCB label material (1 mil) | POLYIMIDE | AGGRESSIVE_PERM | ELECTRONICS |  | 150 | 300 | A | 25 |  |  | REACH, RoHS, UL 969 | 1 mil (25 μm) semi-gloss white polyimide film; Durable topcoat chemistry, abrasion resistant when directly contacted at elevated temperatures; ORH1 highly active flux resistant; Heat, cold and solvent resistant; Thermal transfer printable (recommended ribbons: Ricoh B110CR, Armor AXR7+, ITW B324, DNP R510HF); Resists softening and yellowing | Withstands highly active organic fluxes used in harsh PCB manufacturing processes; High contrast printed barcodes will not degrade and remain readable throughout the process; Stays affixed to PCBs through wave solder, reflow and high-pressure washes; Resists scratches from automated material handling systems | PCB ID and barcode tracking; top and bottom side PCB locations; tracking of components, assets and electronic devices | 来源分类页: https://polyonics.com/performancelabels/pcb-labels/ ¦ 原文耐温: 100 hrs at 302 °F (150°C); 5 min at 500 °F (260 °C); 90 sec at 572 °F (300 °C) (Durable Topcoat sheet prints: 100 hrs at 302 °F (125 °C)) | https://polyonics.com/wp-content/uploads/2024/12/ProductSheet_Labels_DurableTopcoat.pdf | 1
POLYONICS | XF-732 | XF-732 耐磨面涂层半光泽白色聚酰亚胺 PCB 标签材料（2 mil） | XF-732 Durable Topcoat semi-gloss white polyimide PCB label material (2 mil) | POLYIMIDE | AGGRESSIVE_PERM | ELECTRONICS |  | 150 | 300 | A | 50 |  |  | REACH, RoHS, UL 969 | 2 mil (50 μm) semi-gloss white polyimide film; Durable topcoat chemistry, abrasion resistant when directly contacted at elevated temperatures; ORH1 highly active flux resistant; Heat, cold and solvent resistant; Thermal transfer printable (recommended ribbons: Ricoh B110CR, Armor AXR7+, ITW B324, DNP R510HF); Resists softening and yellowing | Withstands highly active organic fluxes used in harsh PCB manufacturing processes; High contrast printed barcodes will not degrade and remain readable throughout the process; Stays affixed to PCBs through wave solder, reflow and high-pressure washes; Resists scratches from automated material handling systems | PCB ID and barcode tracking; top and bottom side PCB locations; tracking of components, assets and electronic devices | 来源分类页: https://polyonics.com/performancelabels/pcb-labels/ ¦ 原文耐温: 100 hrs at 302 °F (150°C); 5 min at 500 °F (260 °C); 90 sec at 572 °F (300 °C) (Durable Topcoat sheet prints: 100 hrs at 302 °F (125 °C)) | https://polyonics.com/wp-content/uploads/2024/12/ProductSheet_Labels_DurableTopcoat.pdf | 1
POLYONICS | XF-781 | XF-781 ESD安全半光泽白色聚酰亚胺标签材料（1 mil） | XF-781 ESD-safe semi-gloss white polyimide label material (1 mil) | POLYIMIDE | ACRYLIC | ELECTRONICS |  | 150 | 300 | D | 25 |  |  | ANSI/ESD S20.20, ESD S541, IEC 61340, JEDEC JESD 625B, REACH, RoHS, UL 969 | 1 mil (25 μm) semi-gloss white polyimide film; Durable static dissipative top surface (surface resistance ≥ 10⁹ and ≤ 10¹¹ Ohms per brochure); Low charging PSA and liners (< 125 volts on liner removal and repositioning); High and low temperature dimensional stability; Chemical resistance; Halogen free | Protects sensitive devices from electrostatic charges arising from human contact (HBM) and charged devices (CDM); Reduces the chance of charged insulators damaging ESD sensitive devices during label application and removal | ESD-safe identification, masking and tracking of static sensitive devices; asset tracking; ESD packaging; warranty labeling | 来源分类页: https://polyonics.com/performancelabels/esd-labels/ ¦ 原文耐温: 100 hrs at 302 °F (150°C); 5 min at 500 °F (260 °C); 90 sec at 572 °F (300 °C) | https://polyonics.com/wp-content/uploads/2024/12/ProductBrochure_Labels_ESDSafe_Rev0625201.pdf | 1
POLYONICS | XF-784 | XF-784 ESD安全哑光白色聚酰亚胺标签材料（1 mil） | XF-784 ESD-safe matte white polyimide label material (1 mil) | POLYIMIDE | ACRYLIC | ELECTRONICS |  | 150 | 300 | D | 25 |  |  | ANSI/ESD S20.20, ESD S541, IEC 61340, JEDEC JESD 625B, REACH, RoHS, UL 969 | 1 mil (25 μm) matte white polyimide film; Durable static dissipative top surface (surface resistance ≥ 10⁹ and ≤ 10¹¹ Ohms per brochure); Low charging PSA and liners (< 125 volts on liner removal and repositioning); High and low temperature dimensional stability; Chemical resistance; Halogen free | Protects sensitive devices from electrostatic charges arising from human contact (HBM) and charged devices (CDM); Reduces the chance of charged insulators damaging ESD sensitive devices during label application and removal | ESD-safe identification, masking and tracking of static sensitive devices; asset tracking; ESD packaging; warranty labeling | 来源分类页: https://polyonics.com/performancelabels/esd-labels/ ¦ 原文耐温: 100 hrs at 302 °F (150°C); 5 min at 500 °F (260 °C); 90 sec at 572 °F (300 °C) | https://polyonics.com/wp-content/uploads/2024/12/ProductBrochure_Labels_ESDSafe_Rev0625201.pdf | 1
POLYONICS | XF-782 | XF-782 ESD安全半光泽白色聚酰亚胺标签材料（2 mil） | XF-782 ESD-safe semi-gloss white polyimide label material (2 mil) | POLYIMIDE | ACRYLIC | ELECTRONICS |  | 150 | 300 | D | 50 |  |  | ANSI/ESD S20.20, ESD S541, IEC 61340, JEDEC JESD 625B, REACH, RoHS, UL 969 | 2 mil (50 μm) semi-gloss white polyimide film; Durable static dissipative top surface (surface resistance ≥ 10⁹ and ≤ 10¹¹ Ohms per brochure); Low charging PSA and liners (< 125 volts on liner removal and repositioning); High and low temperature dimensional stability; Chemical resistance; Halogen free | Protects sensitive devices from electrostatic charges arising from human contact (HBM) and charged devices (CDM); Reduces the chance of charged insulators damaging ESD sensitive devices during label application and removal | ESD-safe identification, masking and tracking of static sensitive devices; asset tracking; ESD packaging; warranty labeling | 来源分类页: https://polyonics.com/performancelabels/esd-labels/ ¦ 原文耐温: 100 hrs at 302 °F (150°C); 5 min at 500 °F (260 °C); 90 sec at 572 °F (300 °C) | https://polyonics.com/wp-content/uploads/2024/12/ProductBrochure_Labels_ESDSafe_Rev0625201.pdf | 1
POLYONICS | XF-446 | XF-446 ESD安全光泽白色聚酯标签材料（2 mil） | XF-446 ESD-safe gloss white polyester label material (2 mil) | POLYESTER | ACRYLIC | ELECTRONICS |  | 150 | 204 | D | 50 |  |  | ANSI/ESD S20.20, ESD S541, IEC 61340, JEDEC JESD 625B, REACH, RoHS, UL 969 | 2 mil (50 μm) gloss white polyester (PET) film; Durable static dissipative top surface (surface resistance ≥ 10⁹ and ≤ 10¹¹ Ohms per brochure); Low charging PSA and liners (< 125 volts on liner removal and repositioning); High and low temperature dimensional stability; Chemical resistance; Halogen free | Protects sensitive devices from electrostatic charges arising from human contact (HBM) and charged devices (CDM); Reduces the chance of charged insulators damaging ESD sensitive devices during label application and removal | ESD-safe identification, masking and tracking of static sensitive devices; asset tracking; ESD packaging; warranty labeling; PCB identification, electronic component tracking | 来源分类页: https://polyonics.com/performancelabels/esd-labels/ ¦ 原文耐温: 100 hrs at 302 °F (150°C); Operating: -40 to 400 °F (-40 to 204 °C) | https://polyonics.com/wp-content/uploads/2024/12/ProductBrochure_Labels_ESDSafe_Rev0625201.pdf | 1
POLYONICS | XF-603 | XF-603 阻燃半光泽白色聚酰亚胺标签/线缆标识材料（1 mil） | XF-603 flame retardant semi-gloss white polyimide label / wire marking material (1 mil) | POLYIMIDE | AGGRESSIVE_PERM | ELECTRONICS,AEROSPACE,AUTOMOTIVE |  | 150 | 300 | D | 25 |  |  | UL94 VTM-0, UL 969, FMVSS 302 (tested), REACH, RoHS, UL file QMFZ2.E338081 (Plastics, Component) | 1 mil (25 μm) semi-gloss white polyimide film; Halogen free flame retardant technology creates protective char layers; Ultra-aggressive flame-retardant PSA; Thermal transfer printable; Chemically resistant | Helps prevent the propagation of fire by controlling heat transfer and minimizing flammable gas generation; Can be wrapped around cables and wires or used as a flag identifier (PSA to PSA); Maintains barcode readability through harsh aerospace and transportation environments | Wire marking and cable identification (wrap-around or PSA-to-PSA flag); PCB ID and tracking; batteries; power supplies; auto under-the-hood and interiors; wire wraps; aerospace and avionics ID tracking | 来源分类页: https://polyonics.com/performancelabels/flame-retardant-labels/ ¦ 原文耐温: 100 hrs at 302 °F (150°C); 5 min at 500 °F (260 °C); 90 sec at 572 °F (300 °C) | https://polyonics.com/wp-content/uploads/2024/12/ProductSheets_Labels_FlameRetardant.pdf | 1
POLYONICS | XF-611 | XF-611 阻燃半光泽白色聚酯标签材料（1.5 mil） | XF-611 flame retardant semi-gloss white polyester label material (1.5 mil) | POLYESTER | ACRYLIC | ELECTRONICS,AUTOMOTIVE,AEROSPACE |  | 105 | 150 | D | 38 |  |  | UL94 VTM-0, UL 969, BSS 7238/7239 and FAR 25.853 (tested), REACH, RoHS, UL file QMFZ2.E338081 (Plastics, Component) | 1.5 mil (38 μm) semi-gloss white polyester (PET) film; Halogen-free flame retardant label material; Thermal transfer printable | Helps prevent the propagation of fire; Lower temperature flame retardant option alongside polyimide products | PCB ID and tracking; batteries; power supplies; auto under-the-hood and interiors; wire wraps | 来源分类页: https://polyonics.com/performancelabels/flame-retardant-labels/ ¦ 待复核: 官网只给短时耐温, 长期值按峰值x0.7折算(设计文档3.3规则①) ¦ 原文耐温: -40 to 302 °F (-40 to 150 °C) | https://polyonics.com/wp-content/uploads/2024/12/ProductSheets_Labels_FlameRetardant.pdf | 1
POLYONICS | XF-300 | XF-300 白色机织尼龙布线缆标识标签材料（5 mil） | XF-300 white woven nylon cloth wire and cable marking label material (5 mil) | NYLON_CLOTH | AGGRESSIVE_PERM | AEROSPACE,ELECTRONICS | -196 | 126 | 180 | D | 125 |  |  | REACH, RoHS | 5 mil (125 μm) durable, flexible white woven nylon cloth; Thick aggressive adhesive for high bond strength; Thermal transfer printable topcoat; Chemically resistant | Conforms to most round or curved substrates; Performs in extreme cold including cryogenic storage; Durable against harsh weather | Wire marking; cable identification; asset tracking; electronics tracking; wire bundles; aerospace and avionics ID tracking; lower temperature and cryogenic wire/cable identification | 来源分类页: https://polyonics.com/performancelabels/wire-cable-marking-labels/ ¦ 待复核: 官网只给短时耐温, 长期值按峰值x0.7折算(设计文档3.3规则①) ¦ 原文耐温: High Temperature: 5 min at 356 °F (180 °C); 30 days at 230 °F (110 °C). Cryogenic Storage: 1 hr in liquid nitrogen at -320 °F (-196 °C); 30 days at -1 | https://polyonics.com/wp-content/uploads/2024/12/ProductBrochure_Labels_CableWireMarking_NylonFR.pdf | 1
POLYONICS | XF-302 | XF-302 白色机织尼龙布线缆标识标签材料（5 mil） | XF-302 white woven nylon cloth wire and cable marking label material (5 mil) | NYLON_CLOTH | HT_ACRYLIC | AEROSPACE,ELECTRONICS | -196 | 126 | 180 | D | 125 |  |  | REACH, RoHS | 5 mil (125 μm) durable, flexible white woven nylon cloth; Low-profile high temperature acrylic PSA; Thermal transfer printable topcoat; Chemically resistant | Conforms to most round or curved substrates; Performs in extreme cold including cryogenic storage; Durable against harsh weather | Wire marking; cable identification; asset tracking; electronics tracking; wire bundles; aerospace and avionics ID tracking; lower temperature and cryogenic wire/cable identification | 来源分类页: https://polyonics.com/performancelabels/wire-cable-marking-labels/ ¦ 待复核: 官网只给短时耐温, 长期值按峰值x0.7折算(设计文档3.3规则①) ¦ 原文耐温: High Temperature: 5 min at 356 °F (180 °C); 30 days at 230 °F (110 °C). Cryogenic Storage: 1 hr in liquid nitrogen at -320 °F (-196 °C); 30 days at -1 | https://polyonics.com/wp-content/uploads/2024/12/ProductBrochure_Labels_CableWireMarking_NylonFR.pdf | 1
POLYONICS | XF-301 | XF-301 尼龙布线缆标识标签材料（薄型压敏胶，耐低温存储） | XF-301 nylon cloth wire and cable marking label material (low-profile PSA, cryogenic) | NYLON_CLOTH |  | AEROSPACE,ELECTRONICS |  |  |  | D |  |  |  |  | Durable, flexible nylon cloth; Low-profile PSA | Can be exposed to temperatures as low as -321 ºF (-196 ºC) (cryogenics storage) without losing performance | Wire and cable identification in lower temperature applications, including cryogenics storage | 来源分类页: https://polyonics.com/performancelabels/wire-cable-marking-labels/ ¦ 原文耐温: As low as -321 ºF (-196 ºC) (cryogenics storage) | https://polyonics.com/performancelabels/wire-cable-marking-labels/ | 0
POLYONICS | XF-111 | XF-111 半光泽白色柔性基材薄膜（0.5 mil (13 μm) 聚酰亚胺(PI)） | XF-111 semi-gloss white flexible substrate film (0.5 mil (13 μm) Polyimide) | POLYIMIDE |  | ELECTRONICS |  | 210 | 300 | D | 13 |  |  | REACH, RoHS | 0.5 mil (13 μm) Polyimide film; Semi-gloss White topcoat; Topcoat designed for conductive, semi-conductive and resistive inks (flexo, digital, screen printing); High-resolution printing surface | Increased ink receptivity, superior ink adhesion and high-resolution printing (per leading ink supplier evaluations); High dimensional stability after exposure to extreme temperatures up to 572 °F (300 °C) (polyimide grades) | Flexible circuits and heaters; ESD-safe electronics packaging; flexible audio devices and LEDs; RFID antennas; flexible drug delivery devices; temperature sensors | 来源分类页: https://polyonics.com/resources/product-brochures/ ¦ 待复核: 官网只给短时耐温, 长期值按峰值x0.7折算(设计文档3.3规则①) ¦ 原文耐温: Up to 572 °F (300 °C) (polyimide, per brochure text) | https://polyonics.com/wp-content/uploads/2024/12/ProductBrochure_FlexibleSubstrates.pdf | 0
POLYONICS | XF-113 | XF-113 高光泽透明（琥珀色）柔性基材薄膜（0.5 mil (13 μm) 聚酰亚胺(PI)） | XF-113 high gloss clear flexible substrate film (0.5 mil (13 μm) Polyimide) | POLYIMIDE |  | ELECTRONICS |  | 210 | 300 | D | 13 |  |  | REACH, RoHS, ANSI/ESD S20.20, IEC 61340, JEDEC JESD 625B | 0.5 mil (13 μm) Polyimide film; High Gloss Clear topcoat (amber in color due to the base polyimide color); Topcoat designed for conductive, semi-conductive and resistive inks (flexo, digital, screen printing); ESD-Safe (static dissipative) topcoat, surface resistance ≥ 10⁵ and ≤ 10⁹ ohms; complies with ANSI/ESD S20.20, IEC 61340 and JEDEC JESD 625B | Increased ink receptivity, superior ink adhesion and high-resolution printing (per leading ink supplier evaluations); High dimensional stability after exposure to extreme temperatures up to 572 °F (300 °C) (polyimide grades) | Flexible circuits and heaters; ESD-safe electronics packaging; flexible audio devices and LEDs; RFID antennas; flexible drug delivery devices; temperature sensors | 来源分类页: https://polyonics.com/resources/product-brochures/ ¦ 待复核: 官网只给短时耐温, 长期值按峰值x0.7折算(设计文档3.3规则①) ¦ 原文耐温: Up to 572 °F (300 °C) (polyimide, per brochure text) | https://polyonics.com/wp-content/uploads/2024/12/ProductBrochure_FlexibleSubstrates.pdf | 0
POLYONICS | XF-103 | XF-103 高光泽白色柔性基材薄膜（1 mil (25 μm) 聚酰亚胺(PI)） | XF-103 high gloss white flexible substrate film (1 mil (25 μm) Polyimide) | POLYIMIDE |  | ELECTRONICS |  | 210 | 300 | D | 25 |  |  | REACH, RoHS | 1 mil (25 μm) Polyimide film; High Gloss White topcoat; Topcoat designed for conductive, semi-conductive and resistive inks (flexo, digital, screen printing); High-resolution printing surface | Increased ink receptivity, superior ink adhesion and high-resolution printing (per leading ink supplier evaluations); High dimensional stability after exposure to extreme temperatures up to 572 °F (300 °C) (polyimide grades) | Flexible circuits and heaters; ESD-safe electronics packaging; flexible audio devices and LEDs; RFID antennas; flexible drug delivery devices; temperature sensors | 来源分类页: https://polyonics.com/resources/product-brochures/ ¦ 待复核: 官网只给短时耐温, 长期值按峰值x0.7折算(设计文档3.3规则①) ¦ 原文耐温: Up to 572 °F (300 °C) (polyimide, per brochure text) | https://polyonics.com/wp-content/uploads/2024/12/ProductBrochure_FlexibleSubstrates.pdf | 0
POLYONICS | XF-107 | XF-107 高反射白色柔性基材薄膜（1 mil (25 μm) 聚酰亚胺(PI)） | XF-107 highly reflective white flexible substrate film (1 mil (25 μm) Polyimide) | POLYIMIDE |  | ELECTRONICS |  | 210 | 300 | D | 25 |  |  | REACH, RoHS | 1 mil (25 μm) Polyimide film; Highly Reflective White topcoat; Topcoat designed for conductive, semi-conductive and resistive inks (flexo, digital, screen printing) | Increased ink receptivity, superior ink adhesion and high-resolution printing (per leading ink supplier evaluations); High dimensional stability after exposure to extreme temperatures up to 572 °F (300 °C) (polyimide grades) | Flexible circuits and heaters; ESD-safe electronics packaging; flexible audio devices and LEDs; RFID antennas; flexible drug delivery devices; temperature sensors | 来源分类页: https://polyonics.com/resources/product-brochures/ ¦ 待复核: 官网只给短时耐温, 长期值按峰值x0.7折算(设计文档3.3规则①) ¦ 原文耐温: Up to 572 °F (300 °C) (polyimide, per brochure text) | https://polyonics.com/wp-content/uploads/2024/12/ProductBrochure_FlexibleSubstrates.pdf | 0
POLYONICS | XF-114 | XF-114 高光泽透明（琥珀色）柔性基材薄膜（1 mil (25 μm) 聚酰亚胺(PI)） | XF-114 high gloss clear flexible substrate film (1 mil (25 μm) Polyimide) | POLYIMIDE |  | ELECTRONICS |  | 210 | 300 | D | 25 |  |  | REACH, RoHS, ANSI/ESD S20.20, IEC 61340, JEDEC JESD 625B | 1 mil (25 μm) Polyimide film; High Gloss Clear topcoat (amber in color due to the base polyimide color); Topcoat designed for conductive, semi-conductive and resistive inks (flexo, digital, screen printing); ESD-Safe (static dissipative) topcoat, surface resistance ≥ 10⁵ and ≤ 10⁹ ohms; complies with ANSI/ESD S20.20, IEC 61340 and JEDEC JESD 625B | Increased ink receptivity, superior ink adhesion and high-resolution printing (per leading ink supplier evaluations); High dimensional stability after exposure to extreme temperatures up to 572 °F (300 °C) (polyimide grades) | Flexible circuits and heaters; ESD-safe electronics packaging; flexible audio devices and LEDs; RFID antennas; flexible drug delivery devices; temperature sensors | 来源分类页: https://polyonics.com/resources/product-brochures/ ¦ 待复核: 官网只给短时耐温, 长期值按峰值x0.7折算(设计文档3.3规则①) ¦ 原文耐温: Up to 572 °F (300 °C) (polyimide, per brochure text) | https://polyonics.com/wp-content/uploads/2024/12/ProductBrochure_FlexibleSubstrates.pdf | 0
POLYONICS | XF-115 | XF-115 高光泽透明（琥珀色）柔性基材薄膜（1 mil (25 μm) 聚酰亚胺(PI)） | XF-115 high gloss clear flexible substrate film (1 mil (25 μm) Polyimide) | POLYIMIDE |  | ELECTRONICS |  | 210 | 300 | D | 25 |  |  | REACH, RoHS | 1 mil (25 μm) Polyimide film; High Gloss Clear topcoat (amber in color due to the base polyimide color); Topcoat designed for conductive, semi-conductive and resistive inks (flexo, digital, screen printing); High-resolution printing surface | Increased ink receptivity, superior ink adhesion and high-resolution printing (per leading ink supplier evaluations); High dimensional stability after exposure to extreme temperatures up to 572 °F (300 °C) (polyimide grades) | Flexible circuits and heaters; ESD-safe electronics packaging; flexible audio devices and LEDs; RFID antennas; flexible drug delivery devices; temperature sensors | 来源分类页: https://polyonics.com/resources/product-brochures/ ¦ 待复核: 官网只给短时耐温, 长期值按峰值x0.7折算(设计文档3.3规则①) ¦ 原文耐温: Up to 572 °F (300 °C) (polyimide, per brochure text) | https://polyonics.com/wp-content/uploads/2024/12/ProductBrochure_FlexibleSubstrates.pdf | 0
POLYONICS | XF-122 | XF-122 高光泽透明（琥珀色）柔性基材薄膜（1 mil (25 μm) 透明聚酯(PET)） | XF-122 high gloss clear flexible substrate film (1 mil (25 μm) Clear Polyester) | POLYESTER |  | ELECTRONICS |  |  |  | D | 25 |  |  | REACH, RoHS, ANSI/ESD S20.20, IEC 61340, JEDEC JESD 625B | 1 mil (25 μm) Clear Polyester film; High Gloss Clear topcoat; Topcoat designed for conductive, semi-conductive and resistive inks (flexo, digital, screen printing); ESD-Safe (static dissipative) topcoat, surface resistance ≥ 10⁵ and ≤ 10⁹ ohms; complies with ANSI/ESD S20.20, IEC 61340 and JEDEC JESD 625B | Increased ink receptivity, superior ink adhesion and high-resolution printing (per leading ink supplier evaluations); High dimensional stability after exposure to extreme temperatures up to 572 °F (300 °C) (polyimide grades) | Flexible circuits and heaters; ESD-safe electronics packaging; flexible audio devices and LEDs; RFID antennas; flexible drug delivery devices; temperature sensors | 来源分类页: https://polyonics.com/resources/product-brochures/ | https://polyonics.com/wp-content/uploads/2024/12/ProductBrochure_FlexibleSubstrates.pdf | 0
POLYONICS | XF-106 | XF-106 高反射白色柔性基材薄膜（1 mil (25 μm) 黑色聚酰亚胺(PI)） | XF-106 highly reflective white flexible substrate film (1 mil (25 μm) Black Polyimide) | POLYIMIDE |  | ELECTRONICS |  | 210 | 300 | D | 25 |  |  | REACH, RoHS | 1 mil (25 μm) Black Polyimide film; Highly Reflective White topcoat; Topcoat designed for conductive, semi-conductive and resistive inks (flexo, digital, screen printing) | Increased ink receptivity, superior ink adhesion and high-resolution printing (per leading ink supplier evaluations); High dimensional stability after exposure to extreme temperatures up to 572 °F (300 °C) (polyimide grades) | Flexible circuits and heaters; ESD-safe electronics packaging; flexible audio devices and LEDs; RFID antennas; flexible drug delivery devices; temperature sensors | 来源分类页: https://polyonics.com/resources/product-brochures/ ¦ 待复核: 官网只给短时耐温, 长期值按峰值x0.7折算(设计文档3.3规则①) ¦ 原文耐温: Up to 572 °F (300 °C) (polyimide, per brochure text) | https://polyonics.com/wp-content/uploads/2024/12/ProductBrochure_FlexibleSubstrates.pdf | 0
POLYONICS | XF-101 | XF-101 高光泽透明（琥珀色）柔性基材薄膜（2 mil (50 μm) 聚酰亚胺(PI)） | XF-101 high gloss clear flexible substrate film (2 mil (50 μm) Polyimide) | POLYIMIDE |  | ELECTRONICS |  | 210 | 300 | D | 50 |  |  | REACH, RoHS | 2 mil (50 μm) Polyimide film; High Gloss Clear topcoat (amber in color due to the base polyimide color); Topcoat designed for conductive, semi-conductive and resistive inks (flexo, digital, screen printing); High-resolution printing surface | Increased ink receptivity, superior ink adhesion and high-resolution printing (per leading ink supplier evaluations); High dimensional stability after exposure to extreme temperatures up to 572 °F (300 °C) (polyimide grades) | Flexible circuits and heaters; ESD-safe electronics packaging; flexible audio devices and LEDs; RFID antennas; flexible drug delivery devices; temperature sensors | 来源分类页: https://polyonics.com/resources/product-brochures/ ¦ 待复核: 官网只给短时耐温, 长期值按峰值x0.7折算(设计文档3.3规则①) ¦ 原文耐温: Up to 572 °F (300 °C) (polyimide, per brochure text) | https://polyonics.com/wp-content/uploads/2024/12/ProductBrochure_FlexibleSubstrates.pdf | 0
POLYONICS | XF-104 | XF-104 高光泽白色柔性基材薄膜（2 mil (50 μm) 聚酰亚胺(PI)） | XF-104 high gloss white flexible substrate film (2 mil (50 μm) Polyimide) | POLYIMIDE |  | ELECTRONICS |  | 210 | 300 | D | 50 |  |  | REACH, RoHS | 2 mil (50 μm) Polyimide film; High Gloss White topcoat; Topcoat designed for conductive, semi-conductive and resistive inks (flexo, digital, screen printing); High-resolution printing surface | Increased ink receptivity, superior ink adhesion and high-resolution printing (per leading ink supplier evaluations); High dimensional stability after exposure to extreme temperatures up to 572 °F (300 °C) (polyimide grades) | Flexible circuits and heaters; ESD-safe electronics packaging; flexible audio devices and LEDs; RFID antennas; flexible drug delivery devices; temperature sensors | 来源分类页: https://polyonics.com/resources/product-brochures/ ¦ 待复核: 官网只给短时耐温, 长期值按峰值x0.7折算(设计文档3.3规则①) ¦ 原文耐温: Up to 572 °F (300 °C) (polyimide, per brochure text) | https://polyonics.com/wp-content/uploads/2024/12/ProductBrochure_FlexibleSubstrates.pdf | 0
POLYONICS | XF-118 | XF-118 高光泽透明（琥珀色）柔性基材薄膜（2 mil (50 μm) 聚酰亚胺(PI)） | XF-118 high gloss clear flexible substrate film (2 mil (50 μm) Polyimide) | POLYIMIDE |  | ELECTRONICS |  | 210 | 300 | D | 50 |  |  | REACH, RoHS, ANSI/ESD S20.20, IEC 61340, JEDEC JESD 625B | 2 mil (50 μm) Polyimide film; High Gloss Clear topcoat (amber in color due to the base polyimide color); Topcoat designed for conductive, semi-conductive and resistive inks (flexo, digital, screen printing); ESD-Safe (static dissipative) topcoat, surface resistance ≥ 10⁵ and ≤ 10⁹ ohms; complies with ANSI/ESD S20.20, IEC 61340 and JEDEC JESD 625B | Increased ink receptivity, superior ink adhesion and high-resolution printing (per leading ink supplier evaluations); High dimensional stability after exposure to extreme temperatures up to 572 °F (300 °C) (polyimide grades) | Flexible circuits and heaters; ESD-safe electronics packaging; flexible audio devices and LEDs; RFID antennas; flexible drug delivery devices; temperature sensors | 来源分类页: https://polyonics.com/resources/product-brochures/ ¦ 待复核: 官网只给短时耐温, 长期值按峰值x0.7折算(设计文档3.3规则①) ¦ 原文耐温: Up to 572 °F (300 °C) (polyimide, per brochure text) | https://polyonics.com/wp-content/uploads/2024/12/ProductBrochure_FlexibleSubstrates.pdf | 0
POLYONICS | XF-124 | XF-124 高光泽白色柔性基材薄膜（2 mil (50 μm) 白色聚酯(PET)） | XF-124 high gloss white flexible substrate film (2 mil (50 μm) White Polyester) | POLYESTER |  | ELECTRONICS |  |  |  | D | 50 |  |  | REACH, RoHS, ANSI/ESD S20.20, IEC 61340, JEDEC JESD 625B | 2 mil (50 μm) White Polyester film; High Gloss White topcoat; Topcoat designed for conductive, semi-conductive and resistive inks (flexo, digital, screen printing); ESD-Safe (static dissipative) topcoat, surface resistance ≥ 10⁵ and ≤ 10⁹ ohms; complies with ANSI/ESD S20.20, IEC 61340 and JEDEC JESD 625B | Increased ink receptivity, superior ink adhesion and high-resolution printing (per leading ink supplier evaluations); High dimensional stability after exposure to extreme temperatures up to 572 °F (300 °C) (polyimide grades) | Flexible circuits and heaters; ESD-safe electronics packaging; flexible audio devices and LEDs; RFID antennas; flexible drug delivery devices; temperature sensors | 来源分类页: https://polyonics.com/resources/product-brochures/ | https://polyonics.com/wp-content/uploads/2024/12/ProductBrochure_FlexibleSubstrates.pdf | 0
POLYONICS | XF-102 | XF-102 高光泽透明（琥珀色）柔性基材薄膜（5 mil (125 μm) 聚酰亚胺(PI)） | XF-102 high gloss clear flexible substrate film (5 mil (125 μm) Polyimide) | POLYIMIDE |  | ELECTRONICS |  | 210 | 300 | D | 125 |  |  | REACH, RoHS | 5 mil (125 μm) Polyimide film; High Gloss Clear topcoat (amber in color due to the base polyimide color); Topcoat designed for conductive, semi-conductive and resistive inks (flexo, digital, screen printing); High-resolution printing surface | Increased ink receptivity, superior ink adhesion and high-resolution printing (per leading ink supplier evaluations); High dimensional stability after exposure to extreme temperatures up to 572 °F (300 °C) (polyimide grades) | Flexible circuits and heaters; ESD-safe electronics packaging; flexible audio devices and LEDs; RFID antennas; flexible drug delivery devices; temperature sensors | 来源分类页: https://polyonics.com/resources/product-brochures/ ¦ 待复核: 官网只给短时耐温, 长期值按峰值x0.7折算(设计文档3.3规则①) ¦ 原文耐温: Up to 572 °F (300 °C) (polyimide, per brochure text) | https://polyonics.com/wp-content/uploads/2024/12/ProductBrochure_FlexibleSubstrates.pdf | 0
POLYONICS | XF-105 | XF-105 高光泽白色柔性基材薄膜（5 mil (125 μm) 聚酰亚胺(PI)） | XF-105 high gloss white flexible substrate film (5 mil (125 μm) Polyimide) | POLYIMIDE |  | ELECTRONICS |  | 210 | 300 | D | 125 |  |  | REACH, RoHS | 5 mil (125 μm) Polyimide film; High Gloss White topcoat; Topcoat designed for conductive, semi-conductive and resistive inks (flexo, digital, screen printing); High-resolution printing surface | Increased ink receptivity, superior ink adhesion and high-resolution printing (per leading ink supplier evaluations); High dimensional stability after exposure to extreme temperatures up to 572 °F (300 °C) (polyimide grades) | Flexible circuits and heaters; ESD-safe electronics packaging; flexible audio devices and LEDs; RFID antennas; flexible drug delivery devices; temperature sensors | 来源分类页: https://polyonics.com/resources/product-brochures/ ¦ 待复核: 官网只给短时耐温, 长期值按峰值x0.7折算(设计文档3.3规则①) ¦ 原文耐温: Up to 572 °F (300 °C) (polyimide, per brochure text) | https://polyonics.com/wp-content/uploads/2024/12/ProductBrochure_FlexibleSubstrates.pdf | 0
POLYONICS | XT-701 | XT-701 工程单面胶带（0.5 mil (13 μm) 聚酰亚胺(PI)） | XT-701 engineered single coated tape (0.5 mil (13 μm) Polyimide) | POLYIMIDE | ACRYLIC | ELECTRONICS,AUTOMOTIVE,AEROSPACE,MEDICAL | -40 | 210 | 300 | D | 13 |  |  |  | Single coated tape: 0.5 mil (13 μm) Polyimide film; Adhesive: 1 mil (25 μm) Acrylic | Helps solve extreme electrostatic, high temperature and harsh environment challenges; Suited for specialty die cut applications | Masking, insulating, isolating, bonding and protecting sensitive components and devices in extreme static charge, high temperature and harsh environments | 来源分类页: https://polyonics.com/performancelabels/esd-labels/esd-tape/ ¦ 待复核: 官网只给短时耐温, 长期值按峰值x0.7折算(设计文档3.3规则①) ¦ 原文耐温: -40 °F to 572 °F (-40 °C to 300 °C) (short term, 90 seconds) | https://polyonics.com/wp-content/uploads/2024/12/ProductBrochure_Tapes.pdf | 1
POLYONICS | XT-620 | XT-620 工程单面胶带（1 mil (25 μm) 聚酰亚胺(PI)） | XT-620 engineered single coated tape (1 mil (25 μm) Polyimide) | POLYIMIDE | ACRYLIC | ELECTRONICS,AUTOMOTIVE,AEROSPACE,MEDICAL | -40 | 210 | 300 | D | 25 |  |  |  | Single coated tape: 1 mil (25 μm) Polyimide film; Adhesive: 1 mil (25 μm) Acrylic; Low-outgassing tested | Helps solve extreme electrostatic, high temperature and harsh environment challenges; Suited for specialty die cut applications | Masking, insulating, isolating, bonding and protecting sensitive components and devices in extreme static charge, high temperature and harsh environments | 来源分类页: https://polyonics.com/performancelabels/esd-labels/esd-tape/ ¦ 待复核: 官网只给短时耐温, 长期值按峰值x0.7折算(设计文档3.3规则①) ¦ 原文耐温: -40 °F to 572 °F (-40 °C to 300 °C) (short term, 90 seconds) | https://polyonics.com/wp-content/uploads/2024/12/ProductBrochure_Tapes.pdf | 1
POLYONICS | XT-707 | XT-707 工程单面胶带（1 mil (25 μm) 聚酰亚胺(PI)） | XT-707 engineered single coated tape (1 mil (25 μm) Polyimide) | POLYIMIDE | SILICONE | ELECTRONICS,AUTOMOTIVE,AEROSPACE,MEDICAL | -73 | 376 | 537 | D | 25 |  |  |  | Single coated tape: 1 mil (25 μm) Polyimide film; Adhesive: 1 mil (25 μm) White Silicone; Low-charging (< 125 V) | Helps solve extreme electrostatic, high temperature and harsh environment challenges; Suited for specialty die cut applications | Masking, insulating, isolating, bonding and protecting sensitive components and devices in extreme static charge, high temperature and harsh environments | 来源分类页: https://polyonics.com/performancelabels/esd-labels/esd-tape/ ¦ 待复核: 官网只给短时耐温, 长期值按峰值x0.7折算(设计文档3.3规则①) ¦ 原文耐温: -99 °F to 999 °F (-73 °C to 537 °C) (short term, 90 seconds) | https://polyonics.com/wp-content/uploads/2024/12/ProductBrochure_Tapes.pdf | 1
POLYONICS | XT-722 | XT-722 工程单面胶带（1 mil (25 μm) 黑色聚酰亚胺(PI)） | XT-722 engineered single coated tape (1 mil (25 μm) Black Polyimide) | POLYIMIDE | ACRYLIC | ELECTRONICS,AUTOMOTIVE,AEROSPACE,MEDICAL | -40 | 210 | 300 | D | 25 |  |  |  | Single coated tape: 1 mil (25 μm) Black Polyimide film; Adhesive: 1 mil (25 μm) Acrylic; High opacity | Helps solve extreme electrostatic, high temperature and harsh environment challenges; Suited for specialty die cut applications | Masking, insulating, isolating, bonding and protecting sensitive components and devices in extreme static charge, high temperature and harsh environments | 来源分类页: https://polyonics.com/performancelabels/esd-labels/esd-tape/ ¦ 待复核: 官网只给短时耐温, 长期值按峰值x0.7折算(设计文档3.3规则①) ¦ 原文耐温: -40 °F to 572 °F (-40 °C to 300 °C) (short term, 90 seconds) | https://polyonics.com/wp-content/uploads/2024/12/ProductBrochure_Tapes.pdf | 1
POLYONICS | XT-637 | XT-637 工程单面胶带（1 mil (25 μm) 透明聚酯(PET)） | XT-637 engineered single coated tape (1 mil (25 μm) Clear Polyester) | POLYESTER | ACRYLIC | ELECTRONICS,AUTOMOTIVE,AEROSPACE,MEDICAL | -40 | 105 | 150 | D | 25 |  |  |  | Single coated tape: 1 mil (25 μm) Clear Polyester film; Adhesive: 1 mil (25 μm) Acrylic; Static dissipative; Low-charging (< 125 V) | Helps solve extreme electrostatic, high temperature and harsh environment challenges; Suited for specialty die cut applications | Masking, insulating, isolating, bonding and protecting sensitive components and devices in extreme static charge, high temperature and harsh environments | 来源分类页: https://polyonics.com/performancelabels/esd-labels/esd-tape/ ¦ 待复核: 官网只给短时耐温, 长期值按峰值x0.7折算(设计文档3.3规则①) ¦ 原文耐温: -40 °F to 302 °F (-40 °C to 150 °C) (short term, 90 seconds) | https://polyonics.com/wp-content/uploads/2024/12/ProductBrochure_Tapes.pdf | 1
POLYONICS | XT-625 | XT-625 工程单面胶带（2 mil (50 μm) 聚酰亚胺(PI)） | XT-625 engineered single coated tape (2 mil (50 μm) Polyimide) | POLYIMIDE | ACRYLIC | ELECTRONICS,AUTOMOTIVE,AEROSPACE,MEDICAL | -40 | 210 | 300 | D | 50 |  |  | UL94 (tested), FAR 25.853 (tested), BSS 7238/7239 (tested) | Single coated tape: 2 mil (50 μm) Polyimide film; Adhesive: 1 mil (25 μm) Acrylic; Flame retardant | Helps solve extreme electrostatic, high temperature and harsh environment challenges; Suited for specialty die cut applications | Masking, insulating, isolating, bonding and protecting sensitive components and devices in extreme static charge, high temperature and harsh environments | 来源分类页: https://polyonics.com/performancelabels/esd-labels/esd-tape/ ¦ 待复核: 官网只给短时耐温, 长期值按峰值x0.7折算(设计文档3.3规则①) ¦ 原文耐温: -40 °F to 572 °F (-40 °C to 300 °C) (short term, 90 seconds) | https://polyonics.com/wp-content/uploads/2024/12/ProductBrochure_Tapes.pdf | 1
POLYONICS | XT-679 | XT-679 工程双面胶带（2 mil (50 μm) 聚酰亚胺(PI)） | XT-679 engineered double coated tape (2 mil (50 μm) Polyimide) | POLYIMIDE | ACRYLIC | ELECTRONICS,AUTOMOTIVE,AEROSPACE,MEDICAL | -40 | 210 | 300 | D | 50 |  |  | UL94 (tested), FAR 25.853 (tested), BSS 7238/7239 (tested) | Double coated tape: 2 mil (50 μm) Polyimide film; Adhesive: 1.7 mil (43 μm) Acrylic (x2); Flame retardant | Helps solve extreme electrostatic, high temperature and harsh environment challenges; Suited for specialty die cut applications; Eliminates the need for mechanical fasteners, driving down product costs | Masking, insulating, isolating, bonding and protecting sensitive components and devices in extreme static charge, high temperature and harsh environments; double-coated bonding and assembly of components in high temperature and harsh environments | 来源分类页: https://polyonics.com/performancelabels/esd-labels/esd-tape/ ¦ 待复核: 官网只给短时耐温, 长期值按峰值x0.7折算(设计文档3.3规则①) ¦ 原文耐温: -40 °F to 572 °F (-40 °C to 300 °C) (short term, 90 seconds) | https://polyonics.com/wp-content/uploads/2024/12/ProductBrochure_Tapes.pdf | 1
POLYONICS | XL-1501 | XL-1501 透明（琥珀色）聚酰亚胺高温覆膜（1 mil (25 μm) 聚酰亚胺(PI)） | XL-1501 clear (amber) polyimide high temperature overlaminate (1 mil (25 μm) Polyimide) | POLYIMIDE | HT_ACRYLIC | ELECTRONICS |  | 350 | 500 | C | 25 |  |  | REACH, RoHS | 1 mil (25 μm) Polyimide clear polyimide film (amber); UV and chemical resistant; Halogen free; Dimensionally stable | Guards valuable printed information from chemicals, abrasion, high heat and other hostile conditions; Protects printed images from moisture exposure and smearing when heated/abraded; Provides long term protection from loss of image clarity and resolution | Protecting printed images: PCB and component tracking; heavy equipment, drying and curing ovens; metal processing plants; electronic PCB processing | 来源分类页: https://polyonics.com/performancelabels/over-laminates-labels/ ¦ 待复核: 官网只给短时耐温, 长期值按峰值x0.7折算(设计文档3.3规则①) ¦ 原文耐温: -40 to 932 °F (-40 to 500 °C) | https://polyonics.com/wp-content/uploads/2024/12/ProductSheet_Labels_Overlaminates.pdf | 1
POLYONICS | XL-1561 | XL-1561 透明（琥珀色）聚酰亚胺高温覆膜（1 mil (25 μm) 聚酰亚胺(PI)） | XL-1561 clear (amber) polyimide high temperature overlaminate (1 mil (25 μm) Polyimide) | POLYIMIDE | HT_ACRYLIC | ELECTRONICS |  | 350 | 500 | C | 25 |  |  | REACH, RoHS | 1 mil (25 μm) Polyimide clear polyimide film (amber); UV and chemical resistant; Halogen free; Dimensionally stable | Guards valuable printed information from chemicals, abrasion, high heat and other hostile conditions; Protects printed images from moisture exposure and smearing when heated/abraded; Provides long term protection from loss of image clarity and resolution | Protecting printed images: PCB and component tracking; heavy equipment, drying and curing ovens; metal processing plants; electronic PCB processing | 来源分类页: https://polyonics.com/performancelabels/over-laminates-labels/ ¦ 待复核: 官网只给短时耐温, 长期值按峰值x0.7折算(设计文档3.3规则①) ¦ 原文耐温: -40 to 932 °F (-40 to 500 °C) | https://polyonics.com/wp-content/uploads/2024/12/ProductSheet_Labels_Overlaminates.pdf | 1
POLYONICS | XL-1502 | XL-1502 透明（琥珀色）聚酰亚胺高温覆膜（2 mil (50 μm) 聚酰亚胺(PI)） | XL-1502 clear (amber) polyimide high temperature overlaminate (2 mil (50 μm) Polyimide) | POLYIMIDE | AGGRESSIVE_PERM | ELECTRONICS |  | 150 | 300 | C | 50 |  |  | REACH, RoHS | 2 mil (50 μm) Polyimide clear polyimide film (amber); UV and chemical resistant; Halogen free; Dimensionally stable | Guards valuable printed information from chemicals, abrasion, high heat and other hostile conditions; Protects printed images from moisture exposure and smearing when heated/abraded; Provides long term protection from loss of image clarity and resolution | Protecting printed images: PCB and component tracking; heavy equipment, drying and curing ovens; metal processing plants; electronic PCB processing | 来源分类页: https://polyonics.com/performancelabels/over-laminates-labels/ ¦ 原文耐温: 100 hrs at 302 °F (150°C); 5 min at 500 °F (260 °C); 90 sec at 572 °F (300 °C) | https://polyonics.com/wp-content/uploads/2024/12/ProductSheet_Labels_Overlaminates.pdf | 1
POLYONICS | XF-101M | XF-101M Apex系列超高性能聚酰亚胺 PCB 标签材料 | XF-101M Apex Series ultra-performance polyimide PCB label material | POLYIMIDE | ACRYLIC | ELECTRONICS,AEROSPACE,AUTOMOTIVE,LAB_BIO |  | 210 | 300 | D | 25 |  |  | REACH, RoHS | Matte white polyimide, 1 mil; PCB-ready durability and printability; Next-gen coating engineered for improved heat, chemical and flux resistance; Optimized for crisp, high-contrast thermal transfer (TTR) printing; Made in the USA | 72% improvement in flux solder performance vs. legacy line (validated in testing); 15% improvement in cleaner resistance vs. legacy line, helping labels survive high-pressure washes; Maintains small-font and barcode readability through reflow and cleaning; Labels stay put and remain readable at elevated temperatures | PCB identification and WIP labeling; electronic component tracking; asset and warranty labeling; compatible with common PCB process chemistries and fluxes | 来源分类页: https://polyonics.com/highperformancelabels/ ¦ 待复核: 官网只给短时耐温, 长期值按峰值x0.7折算(设计文档3.3规则①) ¦ 原文耐温: Up to 100 hours at 302 °F (150 °C), 5 minutes at 500 °F (260 °C), 90 seconds at 572 °F (300 °C) (typical performance; use case dependent, see TDS) | https://polyonics.com/highperformancelabels/ | 1
POLYONICS | XF-102MM | XF-102MM Apex系列超高性能聚酰亚胺 PCB 标签材料 | XF-102MM Apex Series ultra-performance polyimide PCB label material | POLYIMIDE | ACRYLIC | ELECTRONICS,AEROSPACE,AUTOMOTIVE,LAB_BIO |  | 210 | 300 | D | 51 |  |  | REACH, RoHS | Matte white polyimide, 2 mil; PCB-ready durability and printability; Next-gen coating engineered for improved heat, chemical and flux resistance; Optimized for crisp, high-contrast thermal transfer (TTR) printing; Made in the USA | 72% improvement in flux solder performance vs. legacy line (validated in testing); 15% improvement in cleaner resistance vs. legacy line, helping labels survive high-pressure washes; Maintains small-font and barcode readability through reflow and cleaning; Labels stay put and remain readable at elevated temperatures | PCB identification and WIP labeling; electronic component tracking; asset and warranty labeling; compatible with common PCB process chemistries and fluxes | 来源分类页: https://polyonics.com/highperformancelabels/ ¦ 待复核: 官网只给短时耐温, 长期值按峰值x0.7折算(设计文档3.3规则①) ¦ 原文耐温: Up to 100 hours at 302 °F (150 °C), 5 minutes at 500 °F (260 °C), 90 seconds at 572 °F (300 °C) (typical performance; use case dependent, see TDS) | https://polyonics.com/highperformancelabels/ | 1
POLYONICS | XF-101S | XF-101S Apex系列超高性能聚酰亚胺 PCB 标签材料 | XF-101S Apex Series ultra-performance polyimide PCB label material | POLYIMIDE | ACRYLIC | ELECTRONICS,AEROSPACE,AUTOMOTIVE,LAB_BIO |  | 210 | 300 | D | 25 |  |  | REACH, RoHS | Semi-gloss white polyimide, 1 mil; Balanced readability and handling; Next-gen coating engineered for improved heat, chemical and flux resistance; Optimized for crisp, high-contrast thermal transfer (TTR) printing; Made in the USA | 72% improvement in flux solder performance vs. legacy line (validated in testing); 15% improvement in cleaner resistance vs. legacy line, helping labels survive high-pressure washes; Maintains small-font and barcode readability through reflow and cleaning; Labels stay put and remain readable at elevated temperatures | PCB identification and WIP labeling; electronic component tracking; asset and warranty labeling; compatible with common PCB process chemistries and fluxes | 来源分类页: https://polyonics.com/highperformancelabels/ ¦ 待复核: 官网只给短时耐温, 长期值按峰值x0.7折算(设计文档3.3规则①) ¦ 原文耐温: Up to 100 hours at 302 °F (150 °C), 5 minutes at 500 °F (260 °C), 90 seconds at 572 °F (300 °C) (typical performance; use case dependent, see TDS) | https://polyonics.com/highperformancelabels/ | 1
POLYONICS | XF-102S | XF-102S Apex系列超高性能聚酰亚胺 PCB 标签材料 | XF-102S Apex Series ultra-performance polyimide PCB label material | POLYIMIDE | ACRYLIC | ELECTRONICS,AEROSPACE,AUTOMOTIVE,LAB_BIO |  | 210 | 300 | D | 51 |  |  | REACH, RoHS | Semi-gloss white polyimide, 2 mil; Balanced readability and handling; Next-gen coating engineered for improved heat, chemical and flux resistance; Optimized for crisp, high-contrast thermal transfer (TTR) printing; Made in the USA | 72% improvement in flux solder performance vs. legacy line (validated in testing); 15% improvement in cleaner resistance vs. legacy line, helping labels survive high-pressure washes; Maintains small-font and barcode readability through reflow and cleaning; Labels stay put and remain readable at elevated temperatures | PCB identification and WIP labeling; electronic component tracking; asset and warranty labeling; compatible with common PCB process chemistries and fluxes | 来源分类页: https://polyonics.com/highperformancelabels/ ¦ 待复核: 官网只给短时耐温, 长期值按峰值x0.7折算(设计文档3.3规则①) ¦ 原文耐温: Up to 100 hours at 302 °F (150 °C), 5 minutes at 500 °F (260 °C), 90 seconds at 572 °F (300 °C) (typical performance; use case dependent, see TDS) | https://polyonics.com/highperformancelabels/ | 1
POLYONICS | XF-101G | XF-101G Apex系列超高性能聚酰亚胺 PCB 标签材料 | XF-101G Apex Series ultra-performance polyimide PCB label material | POLYIMIDE | ACRYLIC | ELECTRONICS,AEROSPACE,AUTOMOTIVE,LAB_BIO |  | 210 | 300 | D | 25 |  |  | REACH, RoHS | Gloss white polyimide, 1 mil; Highest brightness for tiny fonts and dense barcodes; Next-gen coating engineered for improved heat, chemical and flux resistance; Optimized for crisp, high-contrast thermal transfer (TTR) printing; Made in the USA | 72% improvement in flux solder performance vs. legacy line (validated in testing); 15% improvement in cleaner resistance vs. legacy line, helping labels survive high-pressure washes; Maintains small-font and barcode readability through reflow and cleaning; Labels stay put and remain readable at elevated temperatures | PCB identification and WIP labeling; electronic component tracking; asset and warranty labeling; compatible with common PCB process chemistries and fluxes | 来源分类页: https://polyonics.com/highperformancelabels/ ¦ 待复核: 官网只给短时耐温, 长期值按峰值x0.7折算(设计文档3.3规则①) ¦ 原文耐温: Up to 100 hours at 302 °F (150 °C), 5 minutes at 500 °F (260 °C), 90 seconds at 572 °F (300 °C) (typical performance; use case dependent, see TDS) | https://polyonics.com/highperformancelabels/ | 1
POLYONICS | XF-102G | XF-102G Apex系列超高性能聚酰亚胺 PCB 标签材料 | XF-102G Apex Series ultra-performance polyimide PCB label material | POLYIMIDE | ACRYLIC | ELECTRONICS,AEROSPACE,AUTOMOTIVE,LAB_BIO |  | 210 | 300 | D | 51 |  |  | REACH, RoHS | Gloss white polyimide, 2 mil; Highest brightness for tiny fonts and dense barcodes; Next-gen coating engineered for improved heat, chemical and flux resistance; Optimized for crisp, high-contrast thermal transfer (TTR) printing; Made in the USA | 72% improvement in flux solder performance vs. legacy line (validated in testing); 15% improvement in cleaner resistance vs. legacy line, helping labels survive high-pressure washes; Maintains small-font and barcode readability through reflow and cleaning; Labels stay put and remain readable at elevated temperatures | PCB identification and WIP labeling; electronic component tracking; asset and warranty labeling; compatible with common PCB process chemistries and fluxes | 来源分类页: https://polyonics.com/highperformancelabels/ ¦ 待复核: 官网只给短时耐温, 长期值按峰值x0.7折算(设计文档3.3规则①) ¦ 原文耐温: Up to 100 hours at 302 °F (150 °C), 5 minutes at 500 °F (260 °C), 90 seconds at 572 °F (300 °C) (typical performance; use case dependent, see TDS) | https://polyonics.com/highperformancelabels/ | 1
POLYONICS | XF-101SE | XF-101SE Apex系列超高性能聚酰亚胺 PCB 标签材料 | XF-101SE Apex Series ultra-performance polyimide PCB label material | POLYIMIDE |  | ELECTRONICS,AEROSPACE,AUTOMOTIVE,LAB_BIO |  | 210 | 300 | D |  |  |  | REACH, RoHS, ANSI/ESD S20.20 (options available) | ESD-safe semi-gloss polyimide variant (Apex Series); Antistatic construction to support ESD-sensitive workflows; Next-gen coating engineered for improved heat, chemical and flux resistance; Optimized for crisp, high-contrast thermal transfer (TTR) printing; Made in the USA | 72% improvement in flux solder performance vs. legacy line (validated in testing); 15% improvement in cleaner resistance vs. legacy line, helping labels survive high-pressure washes; Maintains small-font and barcode readability through reflow and cleaning; Labels stay put and remain readable at elevated temperatures | PCB identification and WIP labeling; electronic component tracking; asset and warranty labeling; compatible with common PCB process chemistries and fluxes | 来源分类页: https://polyonics.com/highperformancelabels/ ¦ 待复核: 官网只给短时耐温, 长期值按峰值x0.7折算(设计文档3.3规则①) ¦ 原文耐温: Up to 100 hours at 302 °F (150 °C), 5 minutes at 500 °F (260 °C), 90 seconds at 572 °F (300 °C) (typical performance; use case dependent, see TDS) | https://polyonics.com/highperformancelabels/ | 0
POLYONICS | XF-102SE | XF-102SE Apex系列超高性能聚酰亚胺 PCB 标签材料 | XF-102SE Apex Series ultra-performance polyimide PCB label material | POLYIMIDE |  | ELECTRONICS,AEROSPACE,AUTOMOTIVE,LAB_BIO |  | 210 | 300 | D |  |  |  | REACH, RoHS, ANSI/ESD S20.20 (options available) | ESD-safe semi-gloss polyimide variant (Apex Series); Antistatic construction to support ESD-sensitive workflows; Next-gen coating engineered for improved heat, chemical and flux resistance; Optimized for crisp, high-contrast thermal transfer (TTR) printing; Made in the USA | 72% improvement in flux solder performance vs. legacy line (validated in testing); 15% improvement in cleaner resistance vs. legacy line, helping labels survive high-pressure washes; Maintains small-font and barcode readability through reflow and cleaning; Labels stay put and remain readable at elevated temperatures | PCB identification and WIP labeling; electronic component tracking; asset and warranty labeling; compatible with common PCB process chemistries and fluxes | 来源分类页: https://polyonics.com/highperformancelabels/ ¦ 待复核: 官网只给短时耐温, 长期值按峰值x0.7折算(设计文档3.3规则①) ¦ 原文耐温: Up to 100 hours at 302 °F (150 °C), 5 minutes at 500 °F (260 °C), 90 seconds at 572 °F (300 °C) (typical performance; use case dependent, see TDS) | https://polyonics.com/highperformancelabels/ | 0
POLYONICS | XF-101ME | XF-101ME Apex系列超高性能聚酰亚胺 PCB 标签材料 | XF-101ME Apex Series ultra-performance polyimide PCB label material |  |  | ELECTRONICS,AEROSPACE,AUTOMOTIVE,LAB_BIO |  | 210 | 300 | D |  |  |  | REACH, RoHS, ANSI/ESD S20.20 (options available) | ESD-safe variant (Apex Series; page lists under ESD-safe semi-gloss variants); Antistatic construction to support ESD-sensitive workflows; Next-gen coating engineered for improved heat, chemical and flux resistance; Optimized for crisp, high-contrast thermal transfer (TTR) printing; Made in the USA | 72% improvement in flux solder performance vs. legacy line (validated in testing); 15% improvement in cleaner resistance vs. legacy line, helping labels survive high-pressure washes; Maintains small-font and barcode readability through reflow and cleaning; Labels stay put and remain readable at elevated temperatures | PCB identification and WIP labeling; electronic component tracking; asset and warranty labeling; compatible with common PCB process chemistries and fluxes | 来源分类页: https://polyonics.com/highperformancelabels/ ¦ 待复核: 官网只给短时耐温, 长期值按峰值x0.7折算(设计文档3.3规则①) ¦ 原文耐温: Up to 100 hours at 302 °F (150 °C), 5 minutes at 500 °F (260 °C), 90 seconds at 572 °F (300 °C) (typical performance; use case dependent, see TDS) | https://polyonics.com/highperformancelabels/ | 0
POLYONICS | XF-603FR | XF-603FR 阻燃聚酰亚胺标签材料（Tedlar替代品） | XF-603FR flame retardant polyimide label material (Tedlar alternative) | POLYIMIDE |  | AEROSPACE |  |  |  | D |  |  |  | FAR 25.853 and 25.855 (smoke and toxicity testing), BSS7238, BSS7239, IEC 61249-2-21, REACH, RoHS, UL 969 (file MH 19503 PGJI2), UL94 V-0 | Special coatings combined with halogen free flame-retardant technologies; High temperature resistance of polyimide film; Halogen free | Reliable and cost-effective alternative to Tedlar for aerospace manufacturers; Durable label material meeting challenging aerospace industry requirements | Harsh environment labeling for avionics, aerospace and military applications; polyimide-based replacement for Tedlar | 来源分类页: https://polyonics.com/industries/aerospace-avionics/ | https://polyonics.com/industries/aerospace-avionics/ | 0
POLYONICS | ML-3703 | ML-3703 HIGHdegree 高温金属行业标签 | ML-3703 HIGHdegree high temperature metal industry label | [6 empty] | C |  |  |  |  | Exceptional heat resistance; Weatherproof durability; Thermal transfer printable for variable information | Long-term barcode readability for precise tracking and accountability; Enhanced part traceability, workplace safety and operational efficiency | Identifying ingots, coils, and sows stored indoors or outdoors; aluminum coils and ingots (recommended up to 750 °F on HIGHdegree page) | 来源分类页: https://polyonics.com/highdegree/labels/ ¦ 原文耐温: Performs up to 1112 ºF (600 ºC) | https://polyonics.com/highdegree/labels/ | 0
POLYONICS | ML-3708 | ML-3708 HIGHdegree 高温金属行业标签 | ML-3708 HIGHdegree high temperature metal industry label | [6 empty] | D |  |  |  |  | Exceptional heat resistance; Weatherproof durability; Thermal transfer printable for variable information | Long-term barcode readability for precise tracking and accountability; Enhanced part traceability, workplace safety and operational efficiency | Parts exposed to harsh heat and weather conditions | 来源分类页: https://polyonics.com/highdegree/labels/ ¦ 原文耐温: Withstands up to 842 ºF (450 ºC) | https://polyonics.com/highdegree/labels/ | 0
POLYONICS | MT-3630 | MT-3630 HIGHdegree 高温金属行业吊牌 | MT-3630 HIGHdegree high temperature metal industry tag | [6 empty] | D |  |  |  |  | Exceptional heat resistance; Weatherproof durability; Thermal transfer printable for variable information | Long-term barcode readability for precise tracking and accountability; Enhanced part traceability, workplace safety and operational efficiency | Traceability of steel billets, slabs, rebar and more during production, transit, or storage; sows and plates; rebar and long products | 来源分类页: https://polyonics.com/highdegree/tag/ ¦ 原文耐温: Rated for continuous exposure up to 1112 ºF (600 ºC) | https://polyonics.com/highdegree/tag/ | 0
POLYONICS | MT-3620 | MT-3620 HIGHdegree 高温金属行业吊牌 | MT-3620 HIGHdegree high temperature metal industry tag | [6 empty] | D |  |  |  |  | Exceptional heat resistance; Weatherproof durability; Thermal transfer printable for variable information | Long-term barcode readability for precise tracking and accountability; Enhanced part traceability, workplace safety and operational efficiency | Reliable barcode tracking through tough industrial workflows | 来源分类页: https://polyonics.com/highdegree/tag/ ¦ 原文耐温: Built for exposure up to 1112 ºF (600 ºC) | https://polyonics.com/highdegree/tag/ | 0